## VTF&Stylus
Note the difference between total depth (Wmax) and depth buried in record (Wmax/2)
Usually Wmax is quoted as deformed depth in many documents since it is concerned with translation loss of tracing sound groove
while I would like to focus on the depth of tip buried in record and contact circle as main factor of scar on record (record wear).
I think that the diameter of contact scars is matching the contact circle at the surface of Wmax/2
where actually the stretching tension force becomes highest
while maximum compression pressure Pmax is located at the bottom of contact.
I picked up two drawings from technical sheet made by NACHI=bearing manufacturer.
Elastic contact theory by Hertz |  |  | Change parameters in yellow cells to get results in grey cells
| Parameters of record |  | average approx. value of Poisson rate 0.35, Young modulus 3.3 10^9N/m2.
| Poisson ratio |  | v | 0.35
| Young's modulus for vertical compression |  | E | 3300 | N/mm2 | 3.3 | x10^9 N/m2
| Pressure |  | P | 0.0125 | N eqv.VTF= | 1.803844 | g
| Spherical radius |  | R | 0.018 | mm | 0.7086614 | mil
When spherical ball is placed on flat surface and if the ball is not deformed and surface is compressed downward,
| then Hertz equation can be simplified as follows: |  |  | Contact radius a^3 = (3/4)*P*R*(1-v^2)/E
| Radius of contact circle |  | a | 0.003553522 | mm | 3.553522 | μｍ
| Depth calculated back from contact circle |  | R-SQRT(R^2-a^2) | 0.0003542503 | mm | 0.3542503 | μｍ | ←
| From equation of total depth: δ^3＝(9P^2/16R)*((1-v^2)/E)^2 |  |  |  | depth δ | 0.7015287 | μｍ | ｜compare
| From equation of tip depth buried in record : δ'^3＝(9P^2/128R)*((1-v^2)/E)^2 |  |  |  | tip depth δ' | 0.3507644 | μｍ | ←
| Flat contact area |  | S | 3.967052e-05 | mm2 | 39.67052 | μm2
| Average pressure |  | P/S | 315.0955 | N/mm2 | 3.150955 | 10^8 N/m2
| Maximum pressure Pmax at bottom |  | 3P/(2πa^2) or 1.5P/S | 472.6432 | N/mm2 | 4.726432 | 10^8 N/m2
Spherical radius
| Wall pressure as VTF/SQRT(2) |  | 25 | 18 | 13 | 11 | 7 | micron
|  |  | 0.984252 | 0.7086614 | 0.511811 | 0.4330709 | 0.2755906 | mil
| VTF（ｇ） | Pressure to wall (N) | Contact diameter
| 0.1 | 0.0006929646 | 3.023513 | 2.709917 | 2.431343 | 2.299655 | 1.978022 | micron
| 0.15 | 0.001039447 | 3.461058 | 3.102081 | 2.783193 | 2.632448 | 2.26427 | micron
| 0.25 | 0.001732412 | 4.103538 | 3.677923 | 3.299841 | 3.121112 | 2.684589 | micron
| 0.5 | 0.003464823 | 5.170135 | 4.633893 | 4.157539 | 3.932355 | 3.382371 | micron
| 0.75 | 0.005197235 | 5.918327 | 5.304483 | 4.759194 | 4.501423 | 3.871848 | micron
| 1 | 0.006929646 | 6.513961 | 5.838339 | 5.23817 | 4.954457 | 4.26152 | micron
| 1.25 | 0.008662058 | 7.016952 | 6.28916 | 5.642648 | 5.337027 | 4.590583 | micron
| 1.8 | 0.01247336 | 7.923846 | 7.101992 | 6.371922 | 6.026802 | 5.183885 | micron
| 2.75 | 0.01905653 | 9.126188 | 8.179628 | 7.33878 | 6.941292 | 5.970473 | micron
| 4 | 0.02771859 | 10.34027 | 9.267786 | 8.315077 | 7.86471 | 6.764741 | micron
| VTF（ｇ） | Pressure to wall (N) | Contact area
| 0.1 | 0.0006929646 | 7.17982 | 5.76769 | 4.642827 | 4.153511 | 3.072927 | micron^2
| 0.15 | 0.001039447 | 9.408226 | 7.557812 | 6.083824 | 5.442639 | 4.026674 | micron^2
| 0.25 | 0.001732412 | 13.22534 | 10.62418 | 8.55216 | 7.650832 | 5.66038 | micron^2
| 0.5 | 0.003464823 | 20.99392 | 16.86483 | 13.57571 | 12.14494 | 8.985293 | micron^2
| 0.75 | 0.005197235 | 27.50982 | 22.09918 | 17.78921 | 15.91437 | 11.77406 | micron^2
| 1 | 0.006929646 | 33.32577 | 26.77124 | 21.55009 | 19.27889 | 14.26326 | micron^2
| 1.25 | 0.008662058 | 38.67113 | 31.06528 | 25.00667 | 22.37117 | 16.55105 | micron^2
| 1.8 | 0.01247336 | 49.31305 | 39.61414 | 31.88826 | 28.5275 | 21.10574 | micron^2
| 2.75 | 0.01905653 | 65.4137 | 52.5481 | 42.29973 | 37.84169 | 27.99673 | micron^2
| 4 | 0.02771859 | 83.97569 | 67.45931 | 54.30283 | 48.57976 | 35.94117 | micron^2
| VTF（ｇ） | Pressure to wall (N) | Average pressure
| 0.1 | 0.0006929646 | 0.965156 | 1.20146 | 1.492549 | 1.668383 | 2.255064 | 10^8 N/m2
| 0.15 | 0.001039447 | 1.104828 | 1.375328 | 1.708542 | 1.909822 | 2.581404 | 10^8 N/m2
| 0.25 | 0.001732412 | 1.309918 | 1.630632 | 2.025701 | 2.264344 | 3.060592 | 10^8 N/m2
| 0.5 | 0.003464823 | 1.650394 | 2.054467 | 2.552223 | 2.852895 | 3.856105 | 10^8 N/m2
| 0.75 | 0.005197235 | 1.889229 | 2.351778 | 2.921566 | 3.265749 | 4.414138 | 10^8 N/m2
| 1 | 0.006929646 | 2.079366 | 2.588466 | 3.2156 | 3.594422 | 4.858388 | 10^8 N/m2
| 1.25 | 0.008662058 | 2.239929 | 2.788341 | 3.4639 | 3.871974 | 5.233539 | 10^8 N/m2
| 1.8 | 0.01247336 | 2.529424 | 3.148715 | 3.911585 | 4.3724 | 5.909939 | 10^8 N/m2
| 2.75 | 0.01905653 | 2.913232 | 3.626492 | 4.505118 | 5.035856 | 6.806697 | 10^8 N/m2
| 4 | 0.02771859 | 3.300787 | 4.108934 | 5.104446 | 5.705789 | 7.71221 | 10^8 N/m2
| VTF（ｇ） | Pressure to wall (N) | Geometrical depth of deformation calculated from contact diameter: tip depth buried in groove
| 0.1 | 0.0006929646 | 0.04575002 | 0.05107002 | 0.05696549 | 0.06026068 | 0.07021956 | micron
| 0.15 | 0.001039447 | 0.05996655 | 0.06695024 | 0.07469696 | 0.07903144 | 0.0921588 | micron
| 0.25 | 0.001732412 | 0.0843374 | 0.09418475 | 0.1051265 | 0.1112597 | 0.1299021 | micron
| 0.5 | 0.003464823 | 0.1340106 | 0.1497407 | 0.1672794 | 0.1771471 | 0.2073648 | micron
| 0.75 | 0.005197235 | 0.1757507 | 0.1964719 | 0.2196432 | 0.232721 | 0.2730245 | micron
| 1 | 0.006929646 | 0.2130664 | 0.238287 | 0.266564 | 0.2825685 | 0.3321771 | micron
| 1.25 | 0.008662058 | 0.2474123 | 0.2768057 | 0.3098412 | 0.3285879 | 0.38701 | micron
| 1.8 | 0.01247336 | 0.3159329 | 0.3537418 | 0.3964429 | 0.4208027 | 0.4975517 | micron
| 2.75 | 0.01905653 | 0.4199639 | 0.4707838 | 0.5286096 | 0.5618672 | 0.6684629 | micron
| 4 | 0.02771859 | 0.5404475 | 0.6066957 | 0.6827409 | 0.7269 | 0.8714138 | micron
|  | Note on tip depth: | Usually total depth as tip depth x 2 is quoted in many documents
Preliminary study about contact area (height x width) per depth
|  | Sample A (Shibata A) |  |  |  | Sample B (Shibata B) |  |  |  | Sample C | SPHERICAL TIP
|  | vertical along wall | lateral along wall | Approx area |  | vertical along wall | lateral along wall | Approx area |  | vertical along wall | lateral along wall
| Radius | 75 | 7 |  | v/l ratio | 45 | 7 |  | v/l | 17.7 | 17.7 |  | v/l
| contact depth (micron) | length of contact area | width of contact area | micron^2 |  | length | width | micron^2 |  | length | width | Area
| 0.1 | 7.743384 | 2.357965 | 14.3403 | 3.283926 | 5.996666 | 2.357965 | 11.10547 | 2.543153 | 3.757659 | 3.757659 | 11.08982 | 1
| 0.2 | 10.94715 | 3.32265 | 28.5677 | 3.294704 | 8.475848 | 3.32265 | 22.1186 | 2.55093 | 5.3066 | 5.3066 | 22.11681 | 1
| 0.3 | 13.40298 | 4.054627 | 42.68176 | 3.305602 | 10.37497 | 4.054627 | 33.03906 | 2.558798 | 6.489992 | 6.489992 | 33.08097 | 1
| 0.4 | 15.47126 | 4.664762 | 56.68199 | 3.316625 | 11.9733 | 4.664762 | 43.86653 | 2.566756 | 7.483315 | 7.483315 | 43.9823 | 1
From the geometric analysis of contact area per depth, I would like to propose an approximated equation:
SQRT(vertical x lateral radius) is approximated to the spherical radius as regards contact area and depth.
|  | For example | Sample A | might be equivalent to spherical radius |  |  | 22.91288 | micron
|  |  | Sample B | might be equivalent to spherical radius |  |  | 17.74824 | micron
contact radius a
contact radius b
contact area=a*b*pi
I don't know the reason why v/l ratio as calculated above does not match data given by JICO about elliptic and special styli.
Maybe radius specified by manufacturers has "special" meaning different from above definition.
In many cases the actual radii of special stylus tips are made asymmetric between front and rear or between upper and lower.
The above drawing is similar to rod bent or warped.
But there is more complicated ellipsoidal body as under where the CO is not always equal to AO.
Abstract of US Patent 4521877 about micro-ridge stylus by NAMIKI
A reproducing stylus for a record having a sound groove, said stylus formed by removing front and back portions of its contact area with the sound groove
to obtain an edge line portion having an orientation perpendicular to the direction of record travel and a width d
where the effective radius of curvature of the stylus tip is approximately 1/2 d.
The edge line portion is formed by reciprocally moving and grinding the tip on a grinding groove.
Micro Ridge （Shure V15VxMR 0.15x3mil）for example
| effective radius r | 0.15 | mil | 3.81 | micron
| d | 0.3 | mil | 7.62 | micron
In this case the contact width d due to ridge shape is constant irrespective of contact depth while vertical contact length is varying per contact depth.
| radius R | 3 | mil | 76.2 | micron | R/r ratio: 20
| contact depth p(micron) | x = R-p | contact length L | contact area d x L |  | L/d ratio
| 0.01 | 76.19 | 2.468927 | 18.81322 | micron^2 | 0.3240062
| 0.02 | 76.18 | 3.491475 | 26.60504 | micron^2 | 0.4581989
| 0.03 | 76.17 | 4.276026 | 32.58332 | micron^2 | 0.5611583
| 0.04 | 76.16 | 4.937368 | 37.62274 | micron^2 | 0.6479485
| 0.05 | 76.15 | 5.519964 | 42.06212 | micron^2 | 0.7244047
| 0.06 | 76.14 | 6.046619 | 46.07524 | micron^2 | 0.7935195
| 0.07 | 76.13 | 6.53088 | 49.76531 | micron^2 | 0.8570709
| 0.08 | 76.12 | 6.981576 | 53.19961 | micron^2 | 0.9162173
| 0.09 | 76.11 | 7.404836 | 56.42485 | micron^2 | 0.9717633
| 0.1 | 76.1 | 7.805127 | 59.47506 | micron^2 | 1.024295
| 0.11 | 76.09 | 8.185817 | 62.37593 | micron^2 | 1.074254
| 0.12 | 76.08 | 8.549526 | 65.14739 | micron^2 | 1.121985
| 0.13 | 76.07 | 8.898337 | 67.80533 | micron^2 | 1.167761
| 0.14 | 76.06 | 9.233937 | 70.3626 | micron^2 | 1.211803
| 0.15 | 76.05 | 9.557719 | 72.82982 | micron^2 | 1.254294
| 0.16 | 76.04 | 9.870846 | 75.21585 | micron^2 | 1.295387
| 0.17 | 76.03 | 10.1743 | 77.52817 | micron^2 | 1.33521
| 0.18 | 76.02 | 10.46893 | 79.77321 | micron^2 | 1.373875
| 0.19 | 76.01 | 10.75545 | 81.95649 | micron^2 | 1.411476
| 0.2 | 76 | 11.03449 | 84.08282 | micron^2 | 1.448096
If the above simulations are valid, MICRO-RIDGE stylus is excellent.
IMO: The contact area and contact depth studies have been based on static load of VTF generally.
When turntable is rotating, actual contact depth of stylus passing on record may be much shallower than calculation based on static load.
J. Walton in "Grammophone Records Deformation" Wireless World67, 353 (1961) suggested "surfboard action".
There are much obscure and various discussions on this subject. Every party would indicate extreme cases. How about deformation under "average conditions"?
I feel it is almost nonsense to discuss on one way since every record and sound groove has different strength actually.
As my conclusion, stylus contact area and depth under static load are imaginary things and not related directly to actual reproducing of records.
Mr. Shibata in JVC book (1979) P.292 commented about the usage of the test records [in order to obtain required frequency different from a recorded frequency]:
"Finally it is important to take notice that records tend to be damaged easily when the number of revolution is reduced.
For tracing on test records with reduced number of revolutions,
you should reduce stylus pressure accordingly to avoid damage on test records".
I interprete his comment in my mind as under:
numbers of turntable revolution are reduced → surfboard effect is reduced →
near to the static load of stylus pressure so that record is easy to be damaged.

## Bastiaans
Elastic contact theory by Hertz |  |  | Change parameters in yellow cells to get results in grey cells
When spherical ball is placed on flat surface and if the ball is not deformed and surface is compressed downward,
| Hertz equation can be simplified as follows: |  |  | Contact radius a^3=(3/4)*P*R*(1-v^2)/E
| Parameters of record |  | average approx. value of Poison rate 0.35, Young modulus 3.3 10^9N/m2.
| Poisson ratio |  | v | 0.35
| Young's modulus for vertical compression |  | E | 3300 | N/mm2 | 3.3 | x10^9 N/m2
| Pressure |  | P | 0.1 | N eqv.VTF= | 14.43075 | g
| Spherical radius |  | R | 0.0178 | mm | 0.7007874 | mil
| Radius of contact circle |  | a | 0.007080623 | mm | 7.080623 | μｍ
| Contact Diameter |  | D |  |  | 14.16125 | μｍ
Some References on Young's Modulus E for Vinylite Record
|  | Bastiaans (1967) | P.390 | E＝3.3 *10^9N/m2 for Vinylite (a copolymer of vinyl chloride acetate)
E0＝3.76 *10^9N/m2 (5.45 x 10^5 psi)
|  |  | P.395 | "Young's modulus of the record compound used is not measured,
but assumed to be 3.3 x 10^9 N/m2 (4.8 x 10^5 psi)"
|  |  | P.398 Appendix I | E | Young's modulus of elasticity |  | N/m2
|  |  |  | E0 | Constrained Young's modulus |  | N/m2
= E/(1-v^2)
Stevenson quoted in his article in WIRELESS WORLD June 1966 (P.319)
3.76*10^10 dyne/cm2=3.76*10^9N/m2
as plane-stress elestic modulus of the vinylite record material.
maybe following Hunt's JAES October 1962
|  | JVC Book (1979) P.101 |  | 3.62*10^10 dyne/cm2=3.62*10^9N/m2 |  |  | as plane stress modulus of elasticity
Above 3.3*10^9 N/m2 average is derived from Murai of Toshiba (maybe following Bastiaan's estimation)
It is variable according to record compound, groove form and temperature.
|  | R1 | R2
| Radius R | 17.8 | 11 | micron=micro meter
| Pressure to one wall (N) | Contact Diameter |  |  | Eqv. VTF(g)
| 0.001 | 3.050948 | 2.598717 | micron | 0.1443075
| 0.005 | 5.217048 | 4.443744 | micron | 0.7215375
| 0.01 | 6.573068 | 5.598767 | micron | 1.443075
| 0.015 | 7.524285 | 6.408988 | micron | 2.164613
| 0.02 | 8.281547 | 7.054004 | micron | 2.88615
| 0.025 | 8.921026 | 7.598696 | micron | 3.607688
| 0.03 | 9.480005 | 8.074819 | micron | 4.329225
| 0.035 | 9.979853 | 8.500577 | micron | 5.050763
| 0.04 | 10.4341 | 8.887488 | micron | 5.7723
| 0.045 | 10.8519 | 9.24336 | micron | 6.493838
| 0.05 | 11.23979 | 9.573756 | micron | 7.215375
| 0.055 | 11.60261 | 9.882798 | micron | 7.936913
| 0.06 | 11.94406 | 10.17363 | micron | 8.65845
| 0.065 | 12.26703 | 10.44873 | micron | 9.379988
| 0.07 | 12.57383 | 10.71006 | micron | 10.10153
| 0.075 | 12.86635 | 10.95922 | micron | 10.82306
| 0.08 | 13.14614 | 11.19753 | micron | 11.5446
| 0.085 | 13.4145 | 11.42612 | micron | 12.26614
| 0.09 | 13.67253 | 11.6459 | micron | 12.98768
| 0.095 | 13.92118 | 11.85769 | micron | 13.70921
| 0.1 | 14.16125 | 12.06218 | micron | 14.43075
Ratio of contact diameters between above tips = (R1/R2)^(1/3)
Bastiaans experiment (JAES Oct.1967): |  |  | Factors Affecting the Stylus/Groove Relationship in Phonograph Playback Systems (First presented Octover 11, 1966 at the 31st Convention of AES)
This chart corresponds with the data of contact diameter for spherical tip as simulated above.
And it should be noted that the diameter of scars in Bastiaans experiment is almost same as contact diameter except lower pressure domain
where the diameter of scars is reduced by elastic recovery of vinyl material after removing pressure.
I find an incomprehensible point in above chart::
1) indent diameter per pressure has not much difference between tips radii
2) while the elastic recovery for tip with smaller radius starts from higher pressure than that for tip with larger radius.
This shall mean that the sharp indent with small contact area is more recoverable than dull indent with large contact area.
| Pressure to one wall (N) | VTF（ｇ）
| 0.018 | 2.597535 | starts elastic recovery for tip 17.8 microns according to chart.
| 0.02 | 2.88615
| 0.03 | 4.329225
| 0.04 | 5.7723
| 0.045 | 6.493838 | starts elastic recovery for tip 11 microns according to chart.
This one-time experiment of static loads is much questionable
to me who does not know elastic theory about.vertical compression force vs. lateral shearing force working on flat body.
I suspect that Bastiaan experiment shows shearing force in large contact area is more influencing than compression force in small contact area?

## Walton
For WIRELESS WORLD 1961July (P.353-P357)
J. Walton (Decca Record Co.) wrote an article "GRAMOPHONE RECORD DEFORMATION".
P.355 | …….Here, as elsewherre, the measurements were made using the blank discs.
It would appear from Fig.7 that below a certain critical speed there is little appreciable increase in deformation
as the indent approacjes a static value and also that the elastic limit can be effectively raised by an increase of groove speed
for certain ranges of stylus radii and tracking weights.
On the "surf board" theory the groove speed would tend to be either sufficient to keep the stylus "afloat"or low enough to let it sink
and Fig.7 the working region of most pickups would seem to be on the critical "float/sink" part of the curves.
This may have something to do with the difficulty of getting constant results between one set of experiments and another.
Further work is being attempted with closer control of temperature, stylus radius and disc hardness.
Fig.9 shows that at higer groove speeds there may be a little difference in indentation between a 0.0005in and a 0.0007in radius stylus.
The reason of the "knee" in the curves is still obscure.
Fig.6 | Indent depth plotted aginst record surface speed for various tracking weights (0.0005-in radius stylus). As also in other graphs,
the curves show the most consistenmt set of measurements and the shade areas and arrowed lines the spread over the three sets
of measurements which were taken.
Fig.8 | Indent depth plotted aginst various tracking weights for various stylus radii.
Fig.7 | Indent depth plotted aginst record surface speed for various stylus radii and tracking weights
Arrowed lines show the spread of the measurements in the static case.
|  |  |  | Groove | Groove | Groove radius
|  |  |  | Speed | Speed | for 100/3 rpm LP
|  |  |  | in/sec | cm/sec | cm
|  |  |  | 8 | 20.32 | 5.821251
|  |  |  | 9 | 22.86 | 6.548908
|  |  |  | 10 | 25.4 | 7.276564
|  |  |  | 11 | 27.94 | 8.00422
|  |  |  | 12 | 30.48 | 8.731877
|  |  |  | 13 | 33.02 | 9.459533
|  |  |  | 14 | 35.56 | 10.18719
|  |  |  | 15 | 38.1 | 10.91485
|  |  |  | 16 | 40.64 | 11.6425
|  |  |  | 17 | 43.18 | 12.37016
|  |  |  | 18 | 45.72 | 13.09782
|  |  |  | 19 | 48.26 | 13.82547
|  |  |  | 20 | 50.8 | 14.55313
Fig.9 | Indent depth plotted against stylus radius for various tracking weight (record surface speed speed = 13.5in./sec) |  |  |  |  | 34.29 | cm/s
[5 empty] | groove radius | 9.823361 | cm for 33.3rpm
Stylus radius
|  |  |  | inch | mil | micron
|  |  |  | 0.0003 | 0.3 | 7.62
|  |  |  | 0.0004 | 0.4 | 10.16
|  |  |  | 0.0005 | 0.5 | 12.7
|  |  |  | 0.0006 | 0.6 | 15.24
|  |  |  | 0.0007 | 0.7 | 17.78
|  |  |  | 0.0008 | 0.8 | 20.32
|  |  | Scale | Indent Depth in x 10^(-6)
|  |  | in graph | inch | mil | micron
|  |  | 2.5 | 2.5e-06 | 0.0025 | 0.0635
|  |  | 5 | 5e-06 | 0.005 | 0.127
|  |  | 7.5 | 7.5e-06 | 0.0075 | 0.1905
|  |  | 10 | 1e-05 | 0.01 | 0.254
|  |  | 12.5 | 1.25e-05 | 0.0125 | 0.3175
|  |  | 15 | 1.5e-05 | 0.015 | 0.381
|  |  | 17.5 | 1.75e-05 | 0.0175 | 0.4445
My comment on surf board action indicated by Walton.
Once Shibata proposed an interesting use of test record which has recorded some spot frequencies based on 100/3 rpm.
"Rpm can be decreased in order to test lower frequencies than recorded frequencies on test record. But in this case take care that
record with slower rpm would be easily damaged and that stylus pressure should be decreased according to the decrease of rpm."
I interprete his saying as follows:
When rpm is slowed down, then sufboard action is not available so that stylus pressure on record became near to static load
so that the record would be easily damaged/worn.
Walton's Fig. 7 indicated same thing especially when using small radius of stylus.
This may be the reason why the use of spherical tip radius 13microns (0.5mil) was omitted since 1972
as per Amendment Slip No. 1 published 26 January 1972 to BS1928-1965.
"For both monophonic and stereophonic application, the preferred range of tip radius should be: 0.015 to 0.018mm (0.6 to 0.7mil)"

## Stylus dimension
Spherical tip & groove dimensions
Background of groove bottom formation.
Groove bottom radius must be large enough for SP era since stylus with heavy load was landing on the bottom of groove usually.
In LP era reproducing stylus was designed for landing on the middle of V walls (bottom and land contained irregularity in cutting and pressing groove: noisy).
In my personal experience worn stylus causes noise becase such stylus has more chance to touch on dust or irregularity in groove bottom.
In LP era bottom radius for groove was much reduced but groove cannot be made perfect V (lacquer as well as vinyl is elastic).
Usual cutting stylus had bottom radius around 5 microns in order to keep strength against cutting stress.
According to JVC (1979): bottom radius of modern cutting stlylus 1-3 micron for stereo and 0.5-1.5 micron for CD-4 4 channel recordings.
Bottom radius of groove thus formed was changed a bit by cutting and pressing procedure naturally
so that MAXIMUM BOTTOM RADIUS OF GROOVE was specified.
Try to change number in yellow cell to get results in grey cells accordingly.
IEC98 (1987) 11.3.1 specified at least 0.002mm (2micron) clearance between stylus and groove bottom
| When minimum top width of groove for stereophonic record |  |  |  | 25 | micron | 0.984252 | mil
| When maximum bottom radius of groove is estimated |  |  |  | 8 | micron | Actual groove depth is reduced by bottom radius.
| Minimum spherical tip radius with clearance 2 micron from groove bottom |  |  |  | 12.82843 | micron | 0.5050562 | mil
| Maximum spherical tip radius without touching land edges |  |  |  | 17.67767 | micron | 0.6959712 | mil
Applied maximum spherical tip radius is roughly half of minimum top width
For example to have stylus contact points on the middle height of groove walls.
Tip radius max 25micron (1mil) for minimum top width 50micron of monophonic groove
Tip radius 15micron (0.6mil) for minimum top width 30micron of stereo modulation
The appropriate spherical tip radius depends on the dimensions of groove modulation:
|  |  | IEC98(1958) | IEC98(1964) | IEC98(1987)
| 1 | bottom radius of groove | <7.5micron | <4micron | <8micron
| 2 | bottom clearance for stylus | nil | nil | >2micron
| 3 | top width of groove* | >55micron* | >51micron* | >30micron
| 4 | included angle of tip | 40-50degrees | 40-55degrees | <55degrees
| Notes: | Cutter's bottom radius is less than 5micron
top width* is applicable for monophonic only
In DIN 45547 Stereophonic Record(1981) top width average=/>35micron, momentary value=/>25micron
If the tip has true spherical=ball form, the distance between contacting points on groove will be changed in accordance with the groove angle
| Spherical tip radius (micron) |  | 18 | micron
|  | In case of true spherical tip=ball |  |  | Included angle of tip <groove angle
| Groove angle for spherical tip contact |  | contact height(µｍ） | height (a') | contacts distance | contact height(µｍ） | height (a)
| in degrees | contacts distance | from bottom | difference | fixed at | from bottom | difference | ratio a/a'
| 90 | 25.45584 | 12.72792 | 0% | 25.45584 | 12.72792 | 0%
| 85 | 26.64337 | 14.53807 | 14.22% | 25.45584 | 13.89009 | 9.131% | 64.2%
| 80 | 28.00303 | 16.68636 | 31.1% | 25.45584 | 15.16855 | 19.18% | 61.66%
| 75 | 29.56823 | 19.26704 | 51.38% | 25.45584 | 16.58735 | 30.32% | 59.02%
| 70 | 31.38204 | 22.4091 | 76.06% | 25.45584 | 18.17736 | 42.81% | 56.29%
Reduction of pinch effect by small included angle: approx. -40% in comparison with true spherical tip
Personal experience about stylus wear. Worn stylus would dig dust and reduce clearance from bottom: tending to be noisy.
Once JIS S8516-1976 (Stylus) tried to specify durability or use limit of stylus under enforced deterioration tests.
but results were so varying and not reproducible so that they did not define limit of use for replacement in main text of JIS.
Only for information, test with VTF 7g and tip radius 0.018mm: Sapphire 20-40 hours, Diamond 500-1000 hours to reach worn width 25 microns.
And these data are further variable according to the conditions of use.
But worn width 25 microns (depth more than 3 microns for spherical tip) is not acceptable for high fidelity.
In case of spherical tip, worn side parts are shining bright, showing the limit of use. Meanwhile "how much distortions are acceptable or not" is depending on every user's criteria.
Shibata of JVC commented in Japanese Book <Record & Record Player> (1979) as follows:
Wearing speed depends on VTF <variation more than 3 times between 1.5g:5g>/mineral dust contaminated ratio of record <variation more than 10 times>/
the threshold of user's criteria <variation more than 10 times>/the crystal axis & impurity ratio of diamond <variation more than 10 times>
Hence life span of tip may have variations max 3000 times as simple multiplication of the 4 factors.
It is impossible to determine the wear rate from the reproduced characteristics except extreme case. It is in vain to discuss the problem of wear from single point of view.
Stylus dimensions
R*=vertical radius along flank
r=lateral radius along groove drive
T=distance from contact point to imaginary bottom
rT=radius towards bottom
G=distance from stylus bottom to imaginary bottom of groove
Following table is compiled in order to show the images of some styli only.
Note that actual styli shapes are often far from designed values as specified by manufacturers.
|  |  |  | Type | Shibata |  | Elliptical | Spherical
|  |  |  | R | 65 | 40 | 17 | 13 | 15 | 18
|  |  |  | r | 7 | 7 | 7.5 | 13 | 15 | 18
|  |  |  | T | 17 | 15 | 17 | 13 | 15 | 18
|  |  |  | rT | 10 | 12 | - | 13 | 15 | 18
|  |  |  | G | 5 | 6 | 6 | 5.384776 | 6.213203 | 7.455844
|  |  |  | g (minimum) | 1.686 | 2.686 | 2.686 | 2.070776 | 2.899203 | 4.141844
|  |  |  | t (minimum) | 8.706815 | 7.292602 | 8.706815 | 5.878388 | 7.292602 | 9.413922
|  |  |  | l (minimum) | 2.979185 | 4.393398 | 2.979185 | 5.807612 | 4.393398 | 2.272078
g: minimum height clearance between bottom radius maximum 8micron and stylus tip
t: contact height of stylus from true bottom
l: height difference from contact height to top land of groove when minimum top width 30 micron
Mr. Shibata explains in a book "Records and Record Player" 1979:
Type A (65x7 or 75x7) is for professional use
Type B (40x7) is for consumer market use
Care should be taken on the inclination of tip at normal usage but its tolerance is about 5 degrees in all directions.
So it is not too particularly severe compared with 7 degrees tolerance for elliptic tip and 10 degrees tolerance for spherical tip.
In his US patent 3774918(1973), he explains also:
Since the area of the contact surface contour between the stylus and the groove walls is relatively large,
the result is equivalent to an increase in the stiffness of record disc, and the resonance frequency of the vibrator
becomes a high frequency. Accordingly, the frequency characteristics capable of reproducing recorded sound
in an excellent manner are extended to a high frequency band.
Simulations of Elastic Contact | [8 empty] | FORCE CONVERSION |  | 1kgf=9.8N | 1gf=9.8mN
| Following table is picked up from "Record and Record Player"(1979) P. 173 written by Mr. Shibata etc of JVC. | [7 empty] | gf | dyne(g cm/s2) | N (kg m/s2) | mN (g m/s2)
| Note that the figures are not measured data, but calculated by using HERTZ elastic contact theory under static load, | [7 empty] | 1.8 | 1764 | 0.01764 | 17.64
| and here total depth δ [μm] is quoted. Tip depth buried into groove should be 1/2 since the contact circle plane level sinks also by pressure. | [7 empty] | 1.2728 | 1247.344 | 0.01247344 | 12.47344
| The translational loss for reproduction is counted to the total depth of groove deformation. | [7 empty] | VTF1.8/SQRT(2) = |  | 1.272792
Record material characteristic (Poison rate 0.35, Young modulus 3.3 10^9N/m2 ) and pressure 0.0125N to wall (eqv. to VTF 1.8g which is divided to 1.8g/SQRT(2) on each 45degrees wall)
|  | Stylus type | R [μm] | r [μm] | P[N] | δ [μm] | a [μm] | b [μm] | S [μm2] | P/S [N/m2]
|  | Spherical | 18 | 18 | 1.25x10^(-2) equivalent to VTF1.8g | 0.7 | 3.6 | - | 40 | 3.1x10^8
|  |  | 7 | 7 |  | 0.96 | 2.6 | - | 21 | 6.0x10^8
|  | Elliptical | 18 | 7 |  | 0.81 | 4.1 | 2.2 | 28 | 4.5x10^8
|  | Shibata | 75 | 7 |  | 0.6 | 7.8 | 1.7 | 41 | 3.1x10^8
FIG. 1
Simple geometric calculations
[8 empty] | R | 18 | 7
|  | Above drawing and FIG.1 are not accurate. | [5 empty] | contact depth | 0.7 | 0.96
|  | When I checked the calculation about spherical stylus | [5 empty] | x=R-δ | 17.3 | 6.04
|  | I found δ in above table is not correlated with contact radius a. | [5 empty] | contact radius | 4.970915 | 3.538135
|  | I WONDERED WHY!!! | [5 empty] | area S | 77.62875 | 39.32771
|  | Then I read technical sheet of a bearing manufacturer about | [5 empty] | R | 18 | 7
|  | Hertz equation, from which FIG.2 was taken. | [5 empty] | contact depth | 0.35 | 0.48
|  | And I recalculated contact area S based on δ/2 geometrically. | [5 empty] | x=R-δ | 17.65 | 6.52
|  | Area S each for spherical tip 18 and 7 as presented in the table | [5 empty] | contact radius | 3.53235 | 2.547469
|  | coincided with the geometrical contact depth. | [5 empty] | area S | 39.19922 | 20.38768
Hence I present the following drawing for reference and comparison
which is based on a condition that both ball and plane has same elasticity: both compressed to have flat contact area on the level Wmax/2.
FIG.2
Note the difference between total depth (Wmax) and depth buried in record (Wmax/2)
Usually Wmax is quoted as total deformed depth since it is concerned with translation loss of tracing sound groove
while the depth of tip buried in record and contact circle are concerned with scar on record (record wear).
In above JVC document, numbers δ [μm] are quoted as total depth Wmax..
Tip depth buried in groove wall is estimated as half of Wmax.
I suppose the actual deformation under static load looks like the following drawing
when spherical diamond tip is not deformed and groove surface is deformed.
Here the contact area projected horizontally on the level Wmax/2 is same as above.
FIG.3
"Record and Record Player"(1979) P. 100 written by Mr. Muraoka of JVC
presents the following explanatory drawings about translation loss under dynamic elastic contact.
FIG.3.92 shows stylus contact status and contact length (deformation is asymmetric due to the passing direction)
FIG.3.93 shows (symmetric?) elastic deformation of groove and translation losses differing between concave and convex wave forms.
The engineers in the same manufacturers have different opinions due to the individual point of view!!!
Nobody sees instantaneous deformation of groove passing under stylus (only seeing the reduced scar after removing pressure).
The elasticity of Vinylite groove is near to "water under propelling boat"=dynamic or "water under standstill floating boat"=static?
General contact of sphercal stylus on stereophonic groove
Proposition: the groove depth for stereophonic modulation is varying from 10.5 microns to 110 microns
DIN 45547 Stereophonic disk records St33(1981) top width average =/>35micron, momentary value =/>25micron
| Depth is to be calculated from top width/2 and also considering bottom radius 5 microns, its minimum depth is estimated around 10.5microns -----------. | [7 empty] | 10.42893
Maximum depth must be less than lacquar coating thickness 150～180microns at original recording:
dhfi (German HI-FI League) trackability test record in 1970s contained 300Hz vertical amplitude 50microns.
| Hence maximum depth is estimated around 110 microns (and its maximum top width around 225 microns) ----------------------------------------------- | [7 empty] | 110.4289
In comparison with TELDEC DMM(Direct Metal Mastering) using copper coating thickness around 0.1mm (recordable depth 80 microns)
Max. groove depth 110 microns on lacquar disc is quite reasonable. It is also said that DMM has less amplitude=displacements
than conventional lacquar recording though DMM's SN is superior due to the reduction of galvanization steps: conventional 3 to DMM 1.
| Spherical tip radius |  | 16.5 | microns
| Contact position from surface land |  | -0.8327381 | microns | minimum top width | 25 | microns
| Contact position from surface land |  | -100.8327 | microns | maximum. top width | 225 | microns
| Contact position from surface land |  | -15.83274 | microns | plain groove top width | 55 | microns
| Contact position from surface land |  | -50.83274 | microns as mean height
| amplitude (0 to -peak) |  | -50 | microns from mean height
| amplitude (0 to +peak) |  | 50 | microns from mean height

## Process
Bonded tip (diamond tip inserted/bonded to metal shank) has a longer history than block diamond (both tip and shank are made of one block diamond).
Here I compiled some patents as under.
Process of forming phonograph styli (Diamond Stylus Tip).
Hard record material such as Phenoric resin was experimented by Aylsworth （USP 1146388）.
Diamond stylus was used on Edison Diamond Disks which were made of Phenoric resin.
| Fig.1~Fig.4 | diamond splint
| Fig.5 | lapping the end of the splint to a flat surface
| Fig.6 | the method of holding the stylus and lapping or grinding a taper upon the end thereof.
| Fig.7 & Fig.9 | apparatus for performing a final step of process
| Fig.8 | enlarged partial view of Fig.9 (rounding the bottom of tip suitable for contacting the bottom of groove)
| Fig.10 | reproducer (sound-box). Soundbox of Fig.10 is for vertical cut recordings such as Edison Diamond Disk.
Edison showed alternative method of mounting a diamond tip to shank. Collar of nickel prevents the small tip from dropping from shank.
Bondley from GE invented modern method.
| Special shape of shank base suitable for bonding diamond tips. |  |  |  |  | Titanium shank for bonding a diamond tip with solder bond of granulated nickel etc.
These methods (bonding titanium shank and diamond tip in the vacuum furnace) are widely adopted by many manufacturers,
but the soldering alloys and shank can be various in composition. |  |  |  | Not only a conical (spherical) bond tip, but also a elliptical bond tip can be made in similar way.
| A Japanese example by OGURA JEWEL INDUSTRY CO. |  |  |  | Japanese Patent Announcement S37-18973 (Year code S37=1962)
This method can omit the drilling process in the shank and any diamond tip bigger than the diameter of shank can be used.
As a result the shank diameter can be reduced.
Later Ogura developed a method of soldering a conic tip directly to cantilever. [JP 1064931]
Shankless conic tip is made by above method separating the cone from shank and only the finished cone is soldered to cantilever.
Though Ogura tried to market this stylus with trademark "PATEMAX" around early 1970s, I have never seen actual product.
HOWEVER BONDED TIPS ARE STILL APT TO DROP WITH ROUGH HANDLING.
Once Nagaoka invented another method of bonding tip without using the soldering alloy
Japanese Patent application S62-38501 (never patented) "Playback needle and its manufacturing method"
"silver and copper contained in solder corrode electro-chemically easily.
In general environmental test spraying salt will reduce bonding strength.
Hence Anti-corrosion coating and surface treatment have been applied to prevent this."
"This patent application presents a method of bonding titanium or titanium alloy shank and diamond tip
| with ion spattering of titan to and spot weldering method. |  |  |  | 1) coating tip 3 with spattering 5 micron titan film 6
| It does not degrade the strength of joints." |  |  |  | 2) bonding tip and shank in an inert gas sandwitching two titan shanks as electrodes
| I don't know whether this has succeeded actually or not. |  |  |  | Fig.5 & Fig.6 show conventional method using soldering alloy.
IMO: | Another demerit of bonded stylus is the quality of diamond itself.
Diamond crystal strength depends on the direction of cut.
In case of bonded stylus tip, the direction of crystal is often obliterated or ignored.
Of course there is variance of quality in block diamonds too.
--------------------------------------------------------------------------------------------------------------------------------------------------------------
Usually the cross section of a block diamond is square or rectangle.
In processing the end of shank to a specific tip, metal holder is used.
The following is an example proposed by Ogura Jewel Industry Co. about BLOCK DIAMOND WITH ELLIPTIC STYLUS
| Japanese Utility Patent Publication |  | S52-84803 (year code S52=1977)
| Japanese Utility Patent Announcement |  | S53-168
Patented as 1247968
Main point of claim: use of rectangular block instead of conventional square block
| Merits described in announcement: |  | 1) reduction of material (cost & mass)
2) easy mounting a stylus on cantilever without using loupe because of rectangular shape
3) true elliptic shape in comparison with conventional quasi-elliptic stylus
Commenting that conventional elliptic stylus was made from square block diamond and production process was
step 1 cone / step 2 flattening two facets along a diagonal line to shank / step 3 rounding small radius of two points along another diagonal line.
Hence the cross section of tip was quasi-elliptic shape consisting of two lines and two rounds.
The rectangular block diamond can be processed more easily and more correctly to true elliptic shape.
The following drawing is from expanded patent application to Germany DE2657623 by Ogura.
This structure corresponds to the holder 5 in above Fig.3.
In the same era (the end of 1970s), also Namiki applied Japanes patent JPS53138304
pointing the error angle for mounting stylus on cantilever.
1) error angle reached max 6 degrees in conventional square shank and square hole.
2) oblong rectangle shank and hole reduce error angle less than 3 degrees.
Acually in the early 1980s, stylus system with oblong rectangle shank and its mounting hole in cantillever became popular.

## cutter
Example of cutting stylus dimensions for Neumann Cutter Head (source of data from JVC book 1979)
US patent 4033592-1977 by JVC indicated
as under
| Kind of recoding groove | Stereophonic (45/45) | CD-4 recording | >>> | CD-4
| d (burnishing width) | 2-4 micron | 1.5-2 micron | >>> | 0.5-3micron
| gamma (relief angle) | 45 degrees | 35 degrees | >>> | 30-40degrees
| beta (burnishing angle) | 20 degrees | 30 degrees | >>> | 25-40 degrees
| R (bottom radius of cutter) | 1-3 micron | 0.5-1.5 micron | >>> | -
Peak velocity of modulation is restricted also by the dimensions of cutting stylus
In "modulation" sheet of my file: distortions.xls, I picked up equation from Yamamoto(1971) as under
Cutting stylus has almost 45degree cut angles for side and bottom
| Peak Velocity for the direction of 45 degrees |  | Vmaxpeak= (pi*DN/60SQRT(2)) (cm/sec)
| Equals to Groove Speed/SQRT(2) |  | where Groove Diameter D | 29 | cm
|  |  | where N (rotating speed) | 33.33333 | rpm
|  |  | Vmax peak (cm/sec) | 35.78989 | cm/sec
|  | LP at radius 14.5cm | 35.78953 | cm/sec max
|  | LP at radius 6cm | 14.80946 | cm/sec max
Why SQRT(2) becomes parameter? - where it comes from?
When side angle gamma and escaping facet have both 45 degrees respectively vertically and laterally
the effective cutting edge angle against 45degrees groove flank shall become dull : 54.7degrees=DEGREES(ATAN(1.4142)).
In this case physical forms of modulated groove cannot have inclination more than 35.3degrees on the inclined plane of groove flank (45degrees).
Imagine when handling knife or sword: faster velocity to draw makes effective working edge sharper than a fixed angle of edge.
The cutting stylus on 45degrees flank is reverse case: so to say, to push dull edge perpendicularly to a plane.
ab plane has flat face and included angle dbe 90 degrees so that abc & aec (green triangles) have same figures.
[5 empty] | Usual stereo | CD4
|  |  | distance between a&e=ab |  | 0.05 | 0.05 | cm (tip width 1mm x length 4mm for example)
|  |  | distance between a&x=ab/SQRT(2)=ae/SQRT(2) |  | 0.03535534 | 0.03535534 | cm
|  |  | gamma=cutting edge angle |  | 45 | 35 | degrees toward bottom and lateral direction
|  |  | distance between a&c |  | 0.05 | 0.03501038 | cm
|  |  | Effective edge angle to 45 degrees flank |  | 54.73561 | 44.71911 | degrees | Equation of effective angle to flank: ATAN(SQRT(2)*TAN(a))*180/PI() in degrees
|  |  | REMARKS: | Lacquer thickness is 150-180micron, usual max modulation depth is much less than 100micron (average max 40micron).
Top width of LP groove is varying from 30micron to 80micron (=55+/-25micron) usually
while some "super analog" discs are said to have top width 30-280 (155+/-125micron) or even upto 20-300micron (depth maximum 150micron and minimum 10micron?).
Physical form of groove modulation must have less inclination than 90 minus effective edge angle
Otherwise escaping facet shall touch recorded groove flank and re-modulate/distort the recorded groove.
The maximum inclination (=velocity) on modulation occurs at the nodes in case of sinusoidal wave.
SLANT VIEW
Think once again on the geometric forms of groove modulation
| Definitions: |  | Input parameters in yellow cells to obtain results in grey cells.
| a | Displacement (amplitude) maximum (L/V/45) |  | 0.004 | cm
| f | Frequency of modulation |  | 1300 | cycle/sec
| v | Velocity of modulation | 2*pi*f*a | 32.67256 | cm/sec peak
| R | Groove Radius (cm) |  | 14.5 | cm
| V | groove speed (cm/sec) | 2piRN/60 | 50.61455 | cm/sec
| N | RPM |  | 33.33333 | rpm
| lambda | Wave Length of one cycle modulated on groove (V/f) |  | 0.03893427 | cm
| As | Inclination (As) of groove modulation |  | Tan (As)=(2*pi*a/lambda)*cos(2*pi*x/lambda) |  |  | when x(cm) starts from 0
As=ATAN((2pi*a/lambda)*COS(2pi*x/lambda))
| As (Max) | ATAN(2pi*a/lambda) |  | 32.84294 | degrees
| =ATAN(v/V) | 0.5732174 | radian | 32.84294 | degrees
USUAL CUTTING STYLUS
when As (Max)=90-effective cutting edge 54.7degrees=35.3degrees on flank modulation (45/45)
| vMax(45/45) | Maximum Velocity of modulation |  | 35.3=ATAN(30v/piRN) |  | TAN(35.3)=30v/piRN |  | v=piRN*TAN(35.3)/30
| for LP (33 1/3rpm) | LP outer groove radius 14.5cm |  | 35.8371 | cm/s
|  | LP inner groove radius 6cm |  | 14.82914 | cm/s
The above velocities coincide with the results based on equation given by Yamamoto.
when As (Max)=90-45=45degrees on Lateral or Vertical modulation (monophonic)
| vMax(L or V) | Maximum Velocity of modulation
| for LP (33 1/3rpm) | LP outer groove radius 14.5cm |  | 50.61455 | cm/s
|  | LP inner groove radius 6cm |  | 20.94395 | cm/s
SPECIAL CUTTING STYLUS FOR CD4
when As (Max)=90-effective cutting edge 44.7degrees=45.3degrees on flank modulation (45/45)
| vMax(45/45) | Maximum Velocity of modulation
| for LP (33 1/3rpm) | LP outer groove radius 14.5cm |  | 51.14738 | cm/s
|  | LP inner groove radius 6cm |  | 21.16443 | cm/s
when As (Max)=90-35=55degrees on Lateral or Vertical modulation (monophonic)
| vMax(L or V) | Maximum Velocity of modulation
| for LP (33 1/3rpm) | LP outer groove radius 14.5cm |  | 72.28507 | cm/s
|  | LP inner groove radius 6cm |  | 29.91106 | cm/s
The recordable velocities are increased xSQRT(2) in comparison with usual cutting stylus.
Notes on groove and modulation as seen from the cutting stylus.
The difference of maximum recordable velocity between 45/45 and lateral or vertical modulation is not caused by groove form V,
but by the direction of modulations and the effective cutting edge for respective direction.
In old SP era, groove form U with large bottom radius was widely used for both lateral and vertical modulations.
Above geometric calculations are made without taking the spring-back effect of lacquer material into consideration.
Furthermore the angle of cutting apparatus (cutter angle) is also not tanken into consideration.
Hence relative maximum velosity recordable on lacquer disc should be less than calculated results.
Maximum velosity recordable on lacquer disc is influenced by cutting system and the nature of lacquer disc,
besides of geometrical profile of cutting stylus.
For example in 1960s, recordable velocity shoule be less than 25degrees vide Wireless World (December 1967) P.583 by J. Walton
"Evidence from the electron micrographs of the grooves appears to confirm that there is some sort of limitation.
Fig.4 shows an effect apparently depending upon cutting velocity, though on the leading rather than the trailing slope
of the modulated groove wall. This effect is absent where velocities are such that the angle
between the instantaneous direction of the groove and normal general direction of the groove is less than about 25 degrees.
The effect also seems to produce severe damage to the groove formation where this angle reaches about 40 degrees"
Creeping or shearing effect on lacquer material is arising due to the limit of elasticity.
This Walton's paper was not easy to be understood at my first reading about "the leading rather than the trailing slope".
Recutting damage due to the relief angle of cutting stylus is on the trailing slope (already modulateed).
Shearing damage is on the leading slope (going to be modulated) bacause the modulation is inclined further by the arrangement of cutter.
The instantaneous direction of cutting angle should be sinusoidal As plus cutter angle (upon cutting).
Just after passing cutting stylus, the groove forme is sinusiodal As plus VMA(=cutter angle -springback).
Hence effective maximum As must be made low considerably.
In early 1960s VMA (Vertical Modulation Angle) was first defined as 15 degrees.
Cutter angle for Westrex had previous cutter angle 23 + wedge 14 degrees to obtain VMA 15 degrees after springback.
Why VMA and VTA in standards are increased to around to 23 degrees (20 to 25 degrees) since early 1980s?
Is it due the improved lacquer material or the improved cutting system or cartridges having nominally low VTA but actually high VTA?
Otherwise, this new VMA around 23 degrees is cutter angle assuming zero springback?
I feel springback effect is not clarified enough as of today.